## Cirkustalt N (recycled)
SEDO CAMPING CO., LTD | [64 empty] | Doc No. |  |  | BM/TC-01/03
[65 empty] | Version |  |  | 02
[65 empty] | Issued date |  |  | 25/02/16
[65 empty] | Implemented Date |  |  | 25/02/16
|  | Article name |  | Article No. |  | TED
|  | CIRKUSTÄLT NN chld tent red blue/white |  | 70581364 |  | AA-2421444-6
|  | CIRKUSTÄLT N chld tent red/blue white AP |  | 20581366 |  | AA-2421444-6
AA-2421443-4
AA-2421444-6
Updated : 28/10/25
Renewal day : 26/12/25
Early warning day : 26/11/25
General Type/Sub-Type in Connect | Sub-Type in Connect | Material Description | Color | Material Supplier | Material Code No. | SD/GRS/MSDS | Article Name | Material Batch No. | IOS-PRG-0251-1 | IOS-PRG-0294-2 | IOS-PRG-0010-18 |  | IOS-PRG-0329-1 | IOS-PRG-0340-1 + Amendment | IOS-PRG-0331-1 | IOS-PRG-0330-1 | IOS-PRG-0328-1 |  |  | MAT-0010-17/ IOS-MAT-0254-1 | PRG-0207-2 | IOS-MAT-0066-15 |  | IOS-MAT-0254-1 | [11 empty] | MAT-0010-17 |  | MAT-0254-1 PRG-0207-2 | IOS-MAT-0254-1 |  |  | IOS-PRG-0275-1 | IOS-PRG-0273-1 | IOS-PRG-0272-1 | IOS-PRG-0273-1 |  |  |  |  | IOS-PRG-0255-2 | IOS-PRG-0272-1 | IOS-PRG-0275-1 |  |  |  |  | IOS-PRG-0207-2 | [13 empty] | Oldest TR date | Expiry date | Days left | Remark
[21 empty] | 1.1 Physical requirements | [20 empty] | 1.1 Mechanical requirements | 1.3 Textile material | 1.1 Textile material | 1.4 Plastic material |  |  |  |  | 1.1 Mechanical requirements | 1.1 Textile material | 1.3 Colour fastness requirements |  |  |  |  | 1.2 Mechanical requirements |  | 1.1 Physical requirements |  |  |  | 1.3 Mechanical requirements | 1.5 Colour fatness requirements
[9 empty] | Indian Standards | BVL B 82.02-13:2024-06_Test with saliva and perspiration simulants (DIN 53160:2023-07) | EN 71 1:2014+A1:2018 EN 71-2:2020 EN 71 3:2019+A1:2021 | EN 71-12:2016 Safety of toys - Part 12: N-Nitrosamines and N-nitrosatable substances | ISO 8124-1:2022 ISO 8124-2:2023 ISO 8124-3:2020 ISO 8124-3:2020/Amd 1:2023 | AS/NZS ISO 8124.1:2002 + New Zealand Product Safety Standards (Children’s Toys) Regulations 2005 (One-time TR) | GB 6675.1-2014 GB 6675.2-2014 GB 6675.3-2014 GB 6675.4-2014 GB 5296.5 -2006 (TR every 60 months) | SOR 2011-17 & ISO 8124-2:2023 (One-time TR) | CPSC-CPC | Additional requirements for stuffed toys | CPAI- 84 (US) | TVOC | Odour | Thickness | NSS Condition 1 (6h) | Cadmium (Cd) | Nitrosamines | N-nitrosatable substances | Nitrosamines (volatile) | Migration of Phenol | Bisphenol migration EN 14372 with area: volume ratio 1cm2 :1 ml | Migration of Acrylamide | Azodyes that may release aniline and other carcinogenic arylamines | EN 71-3 | CPSC-CPC |  |  | Tin- organic | APEO + AP | Formal- dehyde | PAH | Solvents (inhalation) to EN 71-10, EN 71-11 | Dyestuffs classified as carcinogenic or allergenic DIN 54231 | Small parts | Formal-dehyde | APEO | Cadmium | CPSC-CPC |  | Migration of Formaldehyde | PAH | Mechanical requirements for zippers in children’s articles - performance code B | pH (tape only) | Color Fastness to |  |  |  | Migration of colour into PVC (teeth & tape in full width) | Bursting strength ISO 13938-1 or -2 | Tensile strength | Number of threads | Linear density of yarns | Deviation from weight | Fibre content | pH | Color Fastness to
[9 empty] | IS 9873 (Part 1) | [7 empty] | 16 CFR 1250 15 USC 1278a 16 CFR 1303 16 CFR 1307 16 CFR 1500.48 16 CFR 1500.49 ASTM F963-23 | Title 34 - Labor and industry, chapter 47, subchapter H, sections: 47.317, 47.321, 47.322 | [14 empty] | Lead CPSC-CH-E1003 | Phthalates | Lead CPSC-CH-E1002 | [10 empty] | Lead | Phthalates |  |  |  |  | Rubbing dry & wet | Water (teeth & tape in full width) | Perspiration (teeth & tape in full width) | Saliva GB/T 18886 (teeth & tape in full width) | [8 empty] | Light | Saliva GB/T 18886 | Rubbing: dry & wet staining | Water staining & color change | Perspiration acid & alkaline | Migration into PVC | Colour fastness to washing
Frequency | [8 empty] | 12 months | 12 months | 12 months | 12 months | 12 months | One-time TR | Every 60 months | One-time TR | 12 months | 12 months | 12 months | 12 months | 12 months | 12 months | 12 months | 12 months | 12 months | 12 months | 12 months | 12 months | 12 months | 12 months | 12 months | 12 months | 12 months | 12 months | 12 months | 12 months | 12 months | 12 months | 12 months | 12 months | 12 months | 12 months | 12 months | 12 months | 12 months | 12 months | 12 months | 12 months | 12 months | 12 months | 12 months | 12 months | 12 months | 12 months | 12 months | 12 months | 12 months | 12 months | 12 months | 12 months | 12 months | 12 months | 12 months | 12 months | 12 months | 12 months | 12 months | 12 months | 12 months | 12 months
Requirement | [8 empty] | Pass | Pass | Pass | Pass | Pass | Pass | Pass | Pass | Pass | Pass | Pass | Pass | Pass |  | Pass | <40mg | <0.01mg/kg | <0.1mg/kg | <1 μg/m3 | <0.06mg/l | <0.04 mg/l | <0.02mg/l | <20 mg/kg | Pass | <40 mg/kg dry film-forming | <100ppm | <40 mg/kg | <2.5mg/kg | <100ppm | <16ppm | <10ppm | Pass | <10 mg/kg | Pass | <20ppm | <100ppm | <40mg/kg | <40mg/kg | <100ppm | <2.5ppm | <2ppm | Code B, pass | 4.8-7.5 | ≥4 ≥3-4 | ≥3-4 | ≥3-4 | ≥4 | ≥3-4 | ≥300 kPa (TED) Mesh for carry bag | ≥500N (exception: >400 N for taffeta fabric | +/-5% | +/-5% | +10/-5% | +/-0% | 4.0-7.5 | ≥5 exception ≥4-5 | ≥3-4 | Dry: ≥4 Wet: ≥3 | ≥3-4 | ≥3-4 | ≥4 | ≥ 3-4
Finished product | [6 empty] | CIRKUSTÄLT NN chld tent red blue/white | 2523 2534 |  | HKGH03268751 7/18/2025 006366575 | HKGH03268750 7/10/2025 006366577 | [8 empty] | 28303260 7/17/2025 006369578 | 28323707 9/26/2025 006709831
Pass
[21 empty] | 2025-09-26 | [49 empty] | 2025-09-26 | 2026-09-26 | 277
Finished product | [6 empty] | CIRKUSTÄLT N chld tent red/blue white AP | 2524 |  |  |  |  | HKGH03268752 7/30/2025 006379327 | HKGH03268752 7/30/2025 006379347 | HKGH03064646 006814571 HKGH03064646CH 006814576 11/7/2023 | [5 empty] | 28323707 9/26/2025 006709831
[13 empty] | Pass | Pass | Pass | [5 empty] | Pass
[13 empty] | 2025-07-30 | (One-time TR) | 2028-11-07 | [5 empty] | 2025-09-26 | [49 empty] | 2025-07-30 | 2026-07-30 | 219
Finished product | [7 empty] | 2522 | [12 empty] | 28323707 9/26/2025 006709831
[20 empty] | Pass | Pass
[20 empty] | 2025-07-17 | 2025-09-26 | [49 empty] | 2025-07-17 | 2026-07-17 | 206
Finished product | [7 empty] | 2524 2534 | [7 empty] | HKGH03268749 7/29/2025 006377445 HKGH03268752 7/30/2025 006379355 | HKGH03268748 7/10/2025 006366594 |  | (5125)260-0108Revision2 9/24/2025 006716829 | 28303261 7/17/2025 006369656 | 28323706 9/26/2025 006709850
[10 empty] | Pass | Pass |  |  |  |  | Pass | Pass | Pass | Pass | Pass | Pass
[10 empty] | 2025-07-18 | 2025-07-10 | [5 empty] | 2025-07-10 | 2025-07-10 | 2025-09-24 | 2025-07-17 | 2025-09-26 | [49 empty] | 2025-07-10 | 2026-07-10 | 199
Textile | Fabric | Main fabric: 100% Polyester taffeta, min. 90% recycled, PU+FR (Rudolf), 39.4x35.4 thr/cm (100x90 thr/inch), 75Dx75D, Finished yarn count: 83Dx83D, 69gr/m2 | Red (18-1662TCX) | Wujiang Hongan Textile Co., Ltd | HA-053-1 | SD IOS-MAT-0010 & IOS-MAT-0254 GRS direct supplier: Wujiang Hongan GRS recycler: Jiangsu Reborn SD MAT0250: Jiangsu Reborn MSDS of PU + FR BOM.BOS | CIRKUSTÄLT NN chld tent red blue/white | V24-092243SK | [10 empty] | (5125)022-0024 Revision 1/29/2025 006369905 | [9 empty] | 28265134 3/5/2025 006369833 |  |  |  |  | 28265134 3/5/2025 006369833 | [23 empty] | 28264114 2/26/2025 006108247 |  |  |  |  | 28269097 3/14/2025 006160303 | 28269095 3/20/2025 006160307
[19 empty] | Pass | [9 empty] | <0.02 | <0.02 | <5.0 |  |  | <50 | <5 | <0.05 | <10 | ND | <0.1 | Pass | <10 | [16 empty] | 680 550 | 39.6x34.5 | 8.8x8.9 | 67.2 | 100% | 5.8 | 6 | 4-5 | 4-5 4-5 | 4-5 4-5 | 4-5 4-5 |  | 4-5 4-5
[19 empty] | 2025-01-29 | [9 empty] | 2025-03-05 | 2025-03-05 | 2025-03-05 |  |  | 2025-03-05 | 2025-03-05 | 2025-03-05 | 2025-03-05 | 2025-03-05 | 2025-03-05 | 2025-03-05 | 2025-03-05 | [16 empty] | 2025-02-26 | 2025-02-26 | 2025-02-26 | 2025-02-26 | 2025-02-26 | 2025-03-14 | 2025-03-20 | 2025-03-20 | 2025-03-20 | 2025-03-20 | 2025-03-20 |  | 2025-03-20 | 2025-01-29 | 2026-01-29 | 37
|  |  | Blue (17-4433TCX) |  |  |  |  | V24-092243SK | [10 empty] | (5125)022-0023 Revision 1/29/2025 006369964 | [9 empty] | 28265147 3/5/2025 006369948 |  |  |  |  | 28265147 3/5/2025 006369948 | [23 empty] | 28264114 2/26/2025 006108247 |  |  |  |  | 28269184 3/14/2025 006160343 | 28269094 3/20/2025 006160349
[19 empty] | Pass | [9 empty] | 0.02 | <0.02 | <5.0 |  |  | <50 | <5 | <0.05 | <10 | ND | <0.1 | Pass | <10 | [16 empty] | 680 550 | 39.6x34.5 | 8.8x8.9 | 67.2 | 100% | 5.7 | 6 | 4-5 | 4-5 4-5 | 4-5 4-5 | 4-5 4-5 |  | 4-5 4-5
[19 empty] | 2025-01-29 | [9 empty] | 2025-03-05 | 2025-03-05 | 2025-03-05 |  |  | 2025-03-05 | 2025-03-05 | 2025-03-05 | 2025-03-05 | 2025-03-05 | 2025-03-05 | 2025-03-05 | 2025-03-05 | [16 empty] | 2025-02-26 | 2025-02-26 | 2025-02-26 | 2025-02-26 | 2025-02-26 | 2025-03-14 | 2025-03-20 | 2025-03-20 | 2025-03-20 | 2025-03-20 | 2025-03-20 |  | 2025-03-20 | 2025-01-29 | 2026-01-29 | 37
|  |  | BO/white |  |  |  |  | V24-092243SK | [10 empty] | (5125)022-0025 Revision 1/29/2025 006370060 | [9 empty] | 28265130 3/5/2025 006370047 |  |  |  |  | 28265130 3/5/2025 006370047 | [23 empty] | 28264114 2/26/2025 006108247 |  |  |  |  | 28264115 3/3/2025 006160378
[19 empty] | Pass | [9 empty] | <0.02 | <0.02 |  |  |  | <50 | <5 | <0.05 | <10 | ND |  | Pass | [17 empty] | 680 550 | 39.6x34.5 | 8.8x8.9 | 67.2 | 100% | 6.1 | 5 | 4-5 |  |  | 4-5 4-5 |  | 4-5 4-5
[19 empty] | 2025-01-29 | [9 empty] | 2025-03-05 | 2025-03-05 |  |  |  | 2025-03-05 | 2025-03-05 | 2025-03-05 | 2025-03-05 | 2025-03-05 |  | 2025-03-05 | [17 empty] | 2025-02-26 | 2025-02-26 | 2025-02-26 | 2025-02-26 | 2025-02-26 | 2025-03-03 | 2025-03-03 | 2025-03-03 |  |  | 2025-03-03 |  | 2025-03-03 | 2025-01-29 | 2026-01-29 | 37
Textile | Fabric | Flooring: 100% polyester Oxford, min. 90% recycled, PU+FR (Rudolf), 28x25 thr/cm, 130Dx130D, Finished yarn count: 138D x 140D, 81g/m2 | Grey (17-4405TCX) |  | HA-069 | SD IOS-MAT-0010 & IOS-MAT-0254 Wujiang Hongan GRS direct supplier: Wujiang Hongan GRS recycler: Jiangsu Reborn SD MAT0250: Jiangsu Reborn MSDS of PU + FR BOM.BOS | CIRKUSTÄLT NN chld tent red blue/white | V24-092243SK | [10 empty] | (5125)022-0026 1/31/2025 006370427 | [9 empty] | 28265148 3/5/2025 006370420 |  |  |  |  | 28265148 3/5/2025 006370420 | [23 empty] | 28264118 2/26/2025 006108301 |  |  |  |  | 28264117 2/25/2025 006108326 | 28264119 3/3/2025 006160398 | 28264117 2/25/2025 006108326
[19 empty] | Pass | [9 empty] | <0.02 | <0.02 | <5.0 |  |  | <50 | <5 | <0.05 | <10 | ND | <0.1 | Pass | <10 | [16 empty] | 800 610 | 27.8x24.7 | 15.0x15.2 | 80.4 | 100% | 5.5 | 5 | 4-5 | 4-5 4-5 | 4-5 4-5 | 4-5 4-5 | 4-5 | 4-5 4-5
[19 empty] | 2025-01-31 | [9 empty] | 2025-03-05 | 2025-03-05 | 2025-03-05 |  |  | 2025-03-05 | 2025-03-05 | 2025-03-05 | 2025-03-05 | 2025-03-05 | 2025-03-05 | 2025-03-05 | 2025-03-05 | [16 empty] | 2025-02-26 | 2025-02-26 | 2025-02-26 | 2025-02-26 | 2025-02-26 | 2025-02-25 | 2025-03-03 | 2025-02-25 | 2025-02-25 | 2025-02-25 | 2025-02-25 | 2025-02-25 | 2025-02-25 | 2025-01-31 | 2026-01-31 | 39
Textile | Fabric | Sleeve & trim: 100% Polyester taffeta, min. 90% recycled, PU, 39.4x35.4 thr/cm (100x90 thr/inch), 75Dx75D, Finished yarn count: 83Dx83D, 68g/m2 | Grey (17-4405TCX) | Wujiang Hongan Textile Co., Ltd | HA-037-1 | SD IOS-MAT-0010 & IOS-MAT-0254 Wujiang Hongan GRS direct supplier: Wujiang Hongan GRS recycler: Jiangsu Reborn SD MAT0250: Jiangsu Reborn MSDS of PU BOM.BOS | All items | V24-102682SK | [20 empty] | HKGH03229673 3/19/2025 006370444 (NA); 006411930 |  |  |  |  | HKGH03229673 3/19/2025 006370444 (NA); 006411930 | [23 empty] | 28266298 3/6/2025 006122438 |  |  |  |  | 28269105 3/14/2025 006160882 | 28269106 3/20/2025 006160862 | 28269105 3/14/2025 006160882
[29 empty] | <0.01 | <0.02 | ND |  |  | <50 | <10 | <0.05 | <10 | <10 | <0.10 | Pass | <10 | [16 empty] | 690 610 | 38.7x34.7 | 8.8x9.1 | 65.8 | 100% | 5.9 | 5-6 | 4-5 | 4-5 4-5 | 4-5 4-5 | 4-5 4-5 |  | 4-5 4-5
[29 empty] | 2025-03-19 | 2025-03-19 | 2025-03-19 |  |  | 2025-03-19 | 2025-03-19 | 2025-03-19 | 2025-03-19 | 2025-03-19 | 2025-03-19 | 2025-03-19 | 2025-03-19 | [16 empty] | 2025-03-06 | 2025-03-06 | 2025-03-06 | 2025-03-06 | 2025-03-06 | 2025-03-14 | 2025-03-20 | 2025-03-14 | 2025-03-14 | 2025-03-14 | 2025-03-14 |  | 2025-03-14 | 2025-03-06 | 2026-03-06 | 73
Textile | Fabric | 100% Polyester oxford, min 90% recycled, 200Dx200D PU, 60x59 thr/inch, Finished yarn count: 25tex x 25tex, 110gr/m2 | Red (18-1662TCX) | Wujiang Hongan Textile Co., Ltd | HA-084 | SD IOS-MAT-0010 & IOS-MAT-0254 Wujiang Hongan GRS direct supplier: Wujiang Hongan GRS recycler: Zhejiang Haili SD MAT0250: Zhejiang Haili MSDS of PU BOM.BOS |  | V25-040779SK | [20 empty] | 28308403 8/4/2025 006407284 (NA); 006406978 |  |  |  |  | 28308403 8/4/2025 006407284 (NA); 006406978 | [23 empty] | 28305252 7/19/2025 006406889 |  |  |  |  | 28305255 7/23/2025 006406990
[29 empty] | <0.02 | <0.02 | <5.0 |  |  | <50 | <5 | <0.05 | <10 | ND | <0.1 | Pass | <10 | [16 empty] | 1100 1000 | 23.7X23.1 | 24.8X24.1 | 118 | 100% | 6.2 | 6 | 4-5 | 4-5 4-5 | 4-5 4-5 | 4-5 4-5 |  | 4-5 4-5
[29 empty] | 2025-08-04 | 2025-08-04 | 2025-08-04 |  |  | 2025-08-04 | 2025-08-04 | 2025-08-04 | 2025-08-04 | 2025-08-04 | 2025-08-04 | 2025-08-04 | 2025-08-04 | [16 empty] | 2025-07-19 | 2025-07-19 | 2025-07-19 | 2025-07-19 | 2025-07-19 | 2025-07-23 | 2025-07-23 | 2025-07-23 | 2025-07-23 | 2025-07-23 | 2025-07-23 |  | 2025-07-23 | 2025-07-19 | 2026-07-19 | 208
Textile | Fabric | Main fabric: 100% Polyester taffeta, min. 90% recycled, PU, 39.4x35.4 thr/cm (100x90 thr/inch), 75Dx75D, Finished yarn count: 83Dx83D, 68gr/m2 | Red (18-1662TCX) |  | HA-037-1 | SD IOS-MAT-0010 & IOS-MAT-0254 Wujiang Hongan GRS direct supplier: Wujiang Hongan GRS recycler: Jiangsu Reborn SD MAT0250: Jiangsu Reborn MSDS of PU BOM.BOS | CIRKUSTÄLT NN chld tent red blue/white CIRKUSTÄLT N chld tent red/blue white AP CIRKUSTÄLT chld tent red/blue white ME | V24-102682SK | [20 empty] | HKGH03229672 3/19/2025 006161112 |  |  |  |  | HKGH03229672 3/19/2025 006408942 | [23 empty] | 28266298 3/6/2025 006122438 |  |  |  |  | 28269100 3/20/2025 006161332
[29 empty] | <0.01 | <0.02 | ND |  |  | <50 | <10 | <0.05 | <10 | <10 | <0.10 | Pass | <10 | [16 empty] | 690 610 | 38.7x34.7 | 8.8x9.1 | 65.8 | 100% | 5.9 | 6 | 4-5 | 4-5 4-5 | 4-5 4-5 | 4-5 4-5 |  | 4-5 4-5
[29 empty] | 2025-03-19 | 2025-03-19 | 2025-03-19 |  |  | 2025-03-19 | 2025-03-19 | 2025-03-19 | 2025-03-19 | 2025-03-19 | 2025-03-19 | 2025-03-19 | 2025-03-19 | [16 empty] | 2025-03-06 | 2025-03-06 | 2025-03-06 | 2025-03-06 | 2025-03-06 | 2025-03-20 | 2025-03-20 | 2025-03-20 | 2025-03-20 | 2025-03-20 | 2025-03-20 |  | 2025-03-20 | 2025-03-06 | 2026-03-06 | 73
|  |  | Blue (17-4433TCX) |  |  |  |  | V24-102682SK | [20 empty] | HKGH03229671 3/19/2025 006161381 |  |  |  |  | HKGH03229671 3/19/2025 006161381 | [23 empty] | 28266298 3/6/2025 006122438 |  |  |  |  | 28269181 3/20/2025 006161445
[29 empty] | <0.01 | <0.02 | ND |  |  | <50 | <10 | <0.05 | <10 | <10 | <0.10 | Pass | <10 | [16 empty] | 690 610 | 38.7x34.7 | 8.8x9.1 | 65.8 | 100% | 5.9 | 5-6 | 4-5 | 4-5 4-5 | 4-5 4-5 | 4-5 4-5 |  | 4-5 4-5
[29 empty] | 2025-03-19 | 2025-03-19 | 2025-03-19 |  |  | 2025-03-19 | 2025-03-19 | 2025-03-19 | 2025-03-19 | 2025-03-19 | 2025-03-19 | 2025-03-19 | 2025-03-19 | [16 empty] | 2025-03-06 | 2025-03-06 | 2025-03-06 | 2025-03-06 | 2025-03-06 | 2025-03-20 | 2025-03-20 | 2025-03-20 | 2025-03-20 | 2025-03-20 | 2025-03-20 |  | 2025-03-20 | 2025-03-06 | 2026-03-06 | 73
|  |  | BO/white |  |  |  |  | V24-102682SK | [20 empty] | 28269322 3/19/2025 006161535 |  |  |  |  | 28269322 3/19/2025 006161535 | [23 empty] | 28266298 3/6/2025 006122438 |  |  |  |  | 28266290 3/11/2025 006161585
[29 empty] | <0.02 | <0.02 |  |  |  | <50 | <5 | <0.05 | <10 | ND |  | Pass | [17 empty] | 690 610 | 38.7x34.7 | 8.8x9.1 | 65.8 | 100% | 5.9 | 5-6 | 4-5 |  |  | 4-5 4-5 |  | 4-5 4-5
[29 empty] | 2025-03-19 | 2025-03-19 |  |  |  | 2025-03-19 | 2025-03-19 | 2025-03-19 | 2025-03-19 | 2025-03-19 |  | 2025-03-19 | [17 empty] | 2025-03-06 | 2025-03-06 | 2025-03-06 | 2025-03-06 | 2025-03-06 | 2025-03-11 | 2025-03-11 | 2025-03-11 |  |  | 2025-03-11 |  | 2025-03-11 | 2025-03-06 | 2026-03-06 | 73
Textile | Fabric | Flooring & Flag: 50% PEHD+50% PELD 900Dx900D, 10x10thr/inch, 120g/m2 (PE sheet) | Grey (17-4405TCX) | Neochem Inc | NE-001 | SD IOS-MAT-0010 & IOS-MAT-0254 Neochem BOM.BOS | CIRKUSTÄLT NN chld tent red blue/white CIRKUSTÄLT N chld tent red/blue white AP CIRKUSTÄLT chld tent red/blue white ME CIRKUSTÄLT NN chld tent red/blue white NA | V24-123488SK | [21 empty] | 28300604 7/4/2025 006356146 (NA); 006412310 |  |  | 28300604 7/4/2025 006356146 (NA); 006412310 |  |  |  | 28300604 7/4/2025 006356146 (NA); 006412310 | [20 empty] | 28249428 12/18/2024 005985606 | 28249435 12/17/2024 005985504 | 28249428 12/18/2024 005985606 |  |  | (5225)192-0212 7/17/2025 006356138 | 28300103 7/5/2025 006356140
[30 empty] | <0.02 | <5.0 |  | <5 | <50 | <5 |  | <10 | ND | <0.1 | Pass | <10 | [16 empty] | 700 590 | 39.4 x 38.2 | N.A. | 121 | 100% | 6.4 | 6 | 4-5 | 4-5 4-5 | 4-5 4-5 | 4-5 4-5 | 4-5 | 4-5 4-5
[30 empty] | 2025-07-04 | 2025-07-04 |  | 2025-07-04 | 2025-07-04 | 2025-07-04 |  | 2025-07-04 | 2025-07-04 | 2025-07-04 | 2025-07-04 | 2025-07-04 | [16 empty] | 2024-12-18 | 2024-12-17 | 2024-12-18 | 2024-12-18 | 2024-12-18 | 2025-07-17 | 2025-07-05 | 2025-07-05 | 2025-07-05 | 2025-07-05 | 2025-07-05 | 2025-07-05 | 2025-07-05 | 2024-12-17 | 2025-12-17 | -6
Textile | Fabric | Ventilation: 100% Polyester 1x1 mesh, min. 90% recycled 75Dx75D, 42g/m2 | BO/white | Fuqing Tong Liong Weaving Co., Ltd | TLO-015 | SD IOS-MAT-0010 & IOS-MAT-0254 Fuqing Tong Liong GRS direct supplier: Fuqing Tong Liong GRS recycler: Fujian Cyclone SD MAT0250: Fujian Cyclone MSDS of Resin BOM.BOS | All items | V25-040649SK | [20 empty] | 28306076 7/25/2025 006408191 (NA); 006408390 |  |  |  |  | 28306076 7/25/2025 006408191 (NA); 006408390 |  |  | 28306076 7/25/2025 006408191 (NA); 006408390 |  |  | 28306076 7/25/2025 006408191 (NA); 006408390 | [20 empty] | 28303681 7/15/2025 006408455 |  | 28303679 7/18/2025 006408466
[29 empty] | <0.02 | <0.02 |  |  |  | <50 | <5 |  | <10 | ND |  | Pass | [20 empty] | 42.7 | 100% | 6.5 | 6 | 4-5 |  |  | 4-5 4-5 |  | 4-5 4-5
[29 empty] | 2025-07-25 | 2025-07-25 |  |  |  | 2025-07-25 | 2025-07-25 |  | 2025-07-25 | 2025-07-25 |  | 2025-07-25 | [20 empty] | 2025-07-15 | 2025-07-15 | 2025-07-18 | 2025-07-18 | 2025-07-18 |  |  | 2025-07-18 |  | 2025-07-18 | 2025-07-15 | 2026-07-15 | 204
Textile | Synthetic Fibers | Loose fiber filling: 100% recycled PET HC 16.7/64, Grade 4, 16.7 dtex (15D), 64mm, hollow fibre, conjugated, siliconized | BO. White | Branch of Vu Gia International Company Limited in Ha Nam | VG-001 | SD IOS-MAT-0010 & IOS-MAT-0254 Branch of Vu Gia GRS direct supplier: Branch of Vu Gia GRS recycler: Branch of Vu Gia SD MAT0250: Branch of Vu Gia BOM.BOS |  | V25-030481SK | [20 empty] | 28267174 3/12/2025 006161683 (NA); 006412542 |  |  |  |  | 28267174 3/12/2025 006161683 (NA); 006412542 | 28306324 7/24/2025 006371676 (NA); 006412581 |  |  |  |  | 28267174 3/12/2025 006161683 (NA); 006412542 | [21 empty] | 28306326 7/23/2025 006371711
[29 empty] | <0.02 |  |  |  |  | <50 | <5 | <0.05 |  |  |  | Pass | [21 empty] | 100%
[29 empty] | 2025-03-12 |  |  |  |  | 2025-03-12 | 2025-07-24 | 2025-07-24 |  |  |  | 2025-03-12 | [21 empty] | 2025-07-23 | [8 empty] | 2025-03-12 | 2026-03-12 | 79
Textile | Fabric | Mesh (carry bag): 100% polyester, min. 90% recycled shou net mesh 50Dx50D, 43gr/m2 | Dk. Grey (17-0000TCX) | Fuqing Tong Liong Weaving Co., Ltd | TLO-008 | SD IOS-MAT-0010 & IOS-MAT-0254 Fuqing Tong Liong GRS direct supplier: Fuqing Tong Liong GRS recycler: Fujian Cyclone SD MAT0250: Fujian Cyclone MSDS of Resin BOM.BOS |  | V25-040649SK | [20 empty] | 28306075 7/25/2025 006407442; 006407404 (NA) |  |  |  |  | 28306075 7/25/2025 006407442; 006407404 (NA) |  |  | 28306075 7/25/2025 006407442; 006407404 (NA) | [19 empty] | 28303682 7/18/2025 006390721 |  |  |  | 28273494 4/1/2025 006404790 |  | 28303682 7/18/2025 006390721
[29 empty] | <0.02 | <0.02 | <5.0 |  |  | <50 | <5 |  | <10 | ND | <0.1 | Pass | <10 | [15 empty] | 372 |  |  |  | 43.6 | 100% | 6.4 | 5 | 4-5 | 4-5 4-5 | 4-5 4-5 | 4-5 4-5 | 4 | 4-5 4-5
[29 empty] | 2025-07-25 | 2025-07-25 | 2025-07-25 |  |  | 2025-07-25 | 2025-07-25 |  | 2025-07-25 | 2025-07-25 | 2025-07-25 | 2025-07-25 | 2025-07-25 | [15 empty] | 2025-07-18 |  |  |  | 2025-04-01 | 2025-04-01 | 2025-07-18 | 2025-07-18 | 2025-07-18 | 2025-07-18 | 2025-07-18 | 2025-07-18 | 2025-07-18 | 2025-07-18 | 2025-04-01 | 2026-04-01 | 99
Component - Zipper | Zipper | Zipper chain #4 (carry bag): 100% Polyester, min 90% recycled zipper tape + teeth | Dk. Grey (18-0000TCX) | Hoan My Co., Ltd. (HKK) | rPET tape | SD IOS-PRG-0272 & IOS- PRG-0273 BOM of Zipper BOM.BOS |  | V25-061310SK | [33 empty] | (5225)258-0250 9/19/2025 006697933 | 28323765 9/26/2025 006703077 | [6 empty] | (5225)258-0265 9/19/2025 006697930 | 28323774 9/24/2025 006703076 | [10 empty] | (5225)209-0626 8/1/2025 006408596
[42 empty] | Pass | ND | <10 | <5 | <5 | <50 |  |  | Pass | 6.0 | 4-5 4-5 | 4-5 4-5 | 4-5 4-5 | 4-5 | 4 | [5 empty] | 100%
[42 empty] | 2025-09-19 | 2025-09-26 | 2025-09-26 | 2025-09-26 | 2025-09-26 | 2025-09-26 |  |  | 2025-09-19 | 2025-09-24 | 2025-09-24 | 2025-09-24 | 2025-09-24 | 2025-09-24 | 2025-09-24 | [5 empty] | 2025-08-01 | [8 empty] | 2025-08-01 | 2026-08-01 | 221
Component - Zipper | Zipper | Zipper slider without puller #4 (carry bag): 100% POM |  |  | POM Slider |  |  | V25-061310SK | [33 empty] | (5225)258-0250 9/19/2025 006697933 |  |  | (5225)112-1034 4/29/2025 006233239 |  |  |  |  | (5225)258-0265 9/19/2025 006697930
[42 empty] | Pass |  |  | ND | ND | ND | ND |  | Pass
[42 empty] | 2025-09-19 |  |  | 2025-04-29 | 2025-04-29 | 2025-04-29 | 2025-04-29 |  | 2025-09-19 | [20 empty] | 2025-04-29 | 2026-04-29 | 127
Textile | Synthetic Fibers | Zipper Puller (carry bag): 100% Polyester String/rope | Dk. Grey (18-0000TCX) | ERE SAI GON Co., Ltd | ER-011 | SD IOS-MAT-0010 & IOS-MAT-0254 BOM.BOS |  | V25-061310SK | [22 empty] | 28318861 9/9/2025 006658123 | [5 empty] | 28318861 9/9/2025 006658123 |  |  |  |  | (5225)258-0250 9/19/2025 006697933 | [7 empty] | (5225)258-0265 9/19/2025 006697930 | [11 empty] | (5225)258-0271 9/19/2025 006720274
[31 empty] | <5.0 | [5 empty] | <10 | ND | <0.1 | Pass | <10 | Pass | [7 empty] | Pass | [11 empty] | 100%
[31 empty] | 2025-09-09 | [5 empty] | 2025-09-09 | 2025-09-09 | 2025-09-09 | 2025-09-09 | 2025-09-09 | 2025-09-19 | [7 empty] | 2025-09-19 | [11 empty] | 2025-09-19 | [8 empty] | 2025-09-09 | 2026-09-09 | 260
Textile | Synthetic Fibers | Webbing (carry bag): 100% Polyester | Dk. Grey (19-3803TPX) | ERE SAI GON Co., Ltd | ER-010 | SD IOS-MAT-0010 & IOS-MAT-0254 BOM.BOS |  | V25-030481SK | [22 empty] | HKGH03277789 8/12/2025 006454419 | [5 empty] | HKGH03277789 8/12/2025 006454419 | [24 empty] | 28265151 3/3/2025 006119576
[31 empty] | ND | [5 empty] | <10 | <10 | <0.10 | Pass | <10 | [20 empty] | 100% Polyester
[31 empty] | 2025-08-12 | [5 empty] | 2025-08-12 | 2025-08-12 | 2025-08-12 | 2025-08-12 | 2025-08-12 | [20 empty] | 2025-03-03 | [8 empty] | 2025-03-03 | 2026-03-03 | 70
Textile | Synthetic Fibers | Shock cord: 55% Polyester + 45% rubber | BO/White | ERE SAI GON Co., Ltd | ER-018 | SD IOS-MAT-0010 & IOS-MAT-0254 BOM.BOS |  | V24-071714SK | [28 empty] | 28251604 12/24/2024 006340905 | [24 empty] | 28251627 12/24/2024 005993156
[37 empty] | <10 | ND |  | Pass | [21 empty] | 100%
[37 empty] | 2024-12-24 | 2024-12-24 |  | 2024-12-24 | [21 empty] | 2024-12-24 | [8 empty] | 2024-12-24 | 2025-12-24 | 1
Textile | Synthetic Fibers | Elastic band 25 mm: (80% polyester + 20% rubber) | BO/White | ERE SAI GON Co., Ltd | ER-002 | SD IOS-MAT-0010 & IOS-MAT-0254 BOM.BOS |  | V25-030481SK | [28 empty] | 28308399 7/31/2025 006408614 |  |  | 28308399 7/31/2025 006408614 | [21 empty] | 28308400 7/31/2025 006408682
[37 empty] | <10 | ND |  | Pass | [21 empty] | 100%
[37 empty] | 2025-07-31 | 2025-07-31 |  | 2025-07-31 | [21 empty] | 2025-07-31 | [8 empty] | 2025-07-31 | 2026-07-31 | 220
Plastic and rubber | Rubber | Rubber in Elastic Band & Shock Cord |  |  | ER-014 | SD IOS-MAT-0010 & IOS-MAT-0254 BOM.BOS |  | V24-102984SK | [15 empty] | 28251618 12/26/2024 006042309 | 28251616 12/26/2024 006042327 |  | 28273510 4/25/2025 006212190 | 28251618 12/26/2024 006042309 | [5 empty] | 28273505 4/1/2025 006186722 | 28251618 12/26/2024 006042309
[24 empty] | <5 | <0.01 | <0.01 | Pass | <0.02 |  | <0.02 |  |  |  | <50 | <5
[24 empty] | 2024-12-26 | 2024-12-26 | 2024-12-26 | 2025-04-25 | 2024-12-26 |  | 2024-12-26 |  |  |  | 2025-04-01 | 2024-12-26 | [35 empty] | 2024-12-26 | 2025-12-26 | 3
Textile | Synthetic Fibers | 100% Polyamide velcro | Red (18-1662TCX) | Lovetex Industrial Viet Nam Co., Ltd | LO-001 | SD IOS-MAT-0010 & IOS-MAT-0254 MSDS of PU BOM.BOS |  | V24-040679SK | [21 empty] | 28259979 2/5/2025 006338734 (NA); 006083455 | 28306035 7/25/2025 006415637 |  |  | 28259979 2/5/2025 006338734 (NA); 006083455 |  |  | 28306035 7/25/2025 006415637 | [24 empty] | 28276765 4/14/2025 006203603
[30 empty] | <0.02 | <5.0 |  |  | <50 | <5 | <0.05 | <10 | ND | <0.1 | Pass | <10 | [20 empty] | 100%
[30 empty] | 2025-02-05 | 2025-07-25 |  |  | 2025-02-05 | 2025-02-05 | 2025-02-05 | 2025-07-25 | 2025-07-25 | 2025-07-25 | 2025-07-25 | 2025-07-25 | [20 empty] | 2025-04-14 | [8 empty] | 2025-02-05 | 2026-02-05 | 44
|  |  | Blue (17-4433TCX) | Lovetex Industrial Viet Nam Co., Ltd |  |  |  | V25-040649SK | [21 empty] | 28259979 2/5/2025 006338734 (NA); 006083455 | 28306008 7/25/2025 006415684 |  |  | 28259979 2/5/2025 006338734 (NA); 006083455 |  |  | 28306008 7/25/2025 006415684 | [24 empty] | 28276765 4/14/2025 006203603
[30 empty] | <0.02 | <5.0 |  |  | <50 | <5 | <0.05 | <10 | ND | <0.1 | Pass | <10 | [20 empty] | 100%
[30 empty] | 2025-02-05 | 2025-07-25 |  |  | 2025-02-05 | 2025-02-05 | 2025-02-05 | 2025-07-25 | 2025-07-25 | 2025-07-25 | 2025-07-25 | 2025-07-25 | [20 empty] | 2025-04-14 | [8 empty] | 2025-02-05 | 2026-02-05 | 44
|  |  | BO/white | Lovetex Industrial Viet Nam Co., Ltd |  |  |  | V25-061398SK | [21 empty] | 28259979 2/5/2025 006083455; 006338734 (NA) |  |  |  | 28259979 2/5/2025 006083455; 006338734 (NA) |  |  | 28329872 10/21/2025 006756730 | [24 empty] | 28276765 4/14/2025 006203603
[30 empty] | <0.02 |  |  |  | <50 | <5 | <0.05 | <10 | ND |  | Pass | [21 empty] | 100%
[30 empty] | 2025-02-05 |  |  |  | 2025-02-05 | 2025-02-05 | 2025-02-05 | 2025-10-21 | 2025-10-21 |  | 2025-10-21 | [21 empty] | 2025-04-14 | [8 empty] | 2025-02-05 | 2026-02-05 | 44
Metal | Steel | 100% Steel Pole Ferrule & Angle ferrule: 100% steel Q195 Connector | Zinc | Changzhou Apollo Travel Goods Co.,Ltd | APL-001 | SD IOS-MAT-0010 & IOS-MAT-0254 SD Radioactivity IOS-MAT-0010 |  | V24-103074SK | [26 empty] | 28270169 3/21/2025 006372519; 006371908 (NA)
<5
[35 empty] | 2025-03-21 | [35 empty] | 2025-03-21 | 2026-03-21 | 88
surface treatment inorganic | zinc plating |  |  |  |  | SD IOS-MAT-0207
Proces | Inorganic Coating | [6 empty] | V24-103074SK | [13 empty] | 28270168 3/26/2025 006163420 | 28270167 3/26/2025 006163429
[22 empty] | 11.45 | RA 6, 7, 8
[22 empty] | 2025-03-26 | 2025-03-26
Plastic and rubber | PEHD | 100% HDPE FL7000 (PE Tube) | Trans | Sedo Vina Co., Ltd | SE-024 | SD IOS-MAT-0010 & IOS-MAT-0254 SEDO SD IOS-MAT-0010 & IOS-MAT-0254 (Lotte) SD IOS-MAT-0254 exemtion Phthalate tessting MSDS of HDPE BOM.BOS |  | V24-123488SK | [19 empty] | 28300093 7/3/2025 006372623; 006364222 (NA) |  |  |  | HKGH03037657 8/3/2023 005146944 |  | SD Also link CPSIA | 28300093 7/3/2025 006372623; 006364222 (NA) |  |  |  |  | 28300093 7/3/2025 006372623; 006364222 (NA)
[28 empty] | <0.02 |  | <0.02 |  | Pass |  |  | <5 |  |  |  |  | Pass
[28 empty] | 2025-07-03 |  | 2025-07-03 |  |  |  |  | 2025-07-03 |  |  |  |  | 2025-07-03 | [30 empty] | 2025-07-03 | 2026-07-03 | 192
Plastic and rubber | PA6 | 100% Polyamide 6 Plastic Fitting Mould (PA6) | Trans | Nguyen Giang Plastic Co., Ltd | NG-002 | SD IOS-MAT-0010 & IOS-MAT-0254 NGUYEN GIANG SD IOS-MAT-0010 & IOS-MAT-0254 Plastic Raw material MSDS of PA6 BOM.BOS |  | V25-030481SK | [19 empty] | 28310223 8/7/2025 006408718 (NA); 006408765 | [11 empty] | 28310223 8/7/2025 006408718 (NA); 006408765
[28 empty] | <0.02 |  | <0.02 |  |  |  | <50 | <5 |  |  |  |  | Pass
[28 empty] | 2025-08-07 |  | 2025-08-07 |  |  |  | 2025-08-07 | 2025-08-07 |  |  |  |  | 2025-08-07 | [30 empty] | 2025-08-07 | 2026-08-07 | 227
Plastic and rubber | UP | Fiber Glass Pole (F/G Pole) (68% fiber glass + 27% polyester + 5% CaC03) | Grey | Changzhou Lianke FRP Co., Ltd | LI-010 | SD IOS-MAT-0010 & IOS-MAT-0254 Changzhou Lianke SD IOS-MAT-0010 & IOS-MAT-0254 for plastic raw material_Unsaturated polyester SD IOS-MAT-0010 & IOS-MAT-0254 for plastic raw material_ master batch BOM.BOS |  | V25-061398SK | [31 empty] | 28332153 10/28/2025 006827050
Pass
[40 empty] | 2025-10-28 | [30 empty] | 2025-10-28 | 2026-10-28 | 309
|  |  | Black |  |  |  |  | V25-030481SK | [31 empty] | 28310224 8/7/2025 006461337
Pass
[40 empty] | 2025-08-07 | [30 empty] | 2025-08-07 | 2026-08-07 | 227
Glass | Glass | Fiber Glass Pole (F/G Pole) (68% fiber glass + 27% polyester + 5% CaC03) | Grey | Changzhou Lianke FRP Co., Ltd | LI-010 | SD IOS-MAT-0010 & IOS-MAT-0254 Changzhou Lianke
Black
Textile | Synthetic Fibers | Sewing thread: 100% polyester | Red | H&J GINGKO (Vietnam) Thread Company Limited | GK-001 | SD IOS-MAT-0010 & IOS-MAT-0254 H&J GINGKO BOM.BOS |  | 2025-04-02 | [22 empty] | 28283517 5/9/2025 006372745 |  |  |  |  | 28271590 3/26/2025 006263830 | 28283517 5/9/2025 006372745 | [24 empty] | 28271473 3/25/2025 006359040
[31 empty] | <5.0 |  |  |  |  | <0.05 | <10 | ND | <0.1 | Pass | <10 | [20 empty] | 100%
[31 empty] | 2025-05-09 |  |  |  |  | 2025-03-26 | 2025-05-09 | 2025-05-09 | 2025-05-09 | 2025-05-09 | 2025-05-09 | [20 empty] | 2025-03-25 | [8 empty] | 2025-03-25 | 2026-03-25 | 92
|  |  | Blue / Dk. Turquoise |  |  |  |  | 2025-04-15 | [22 empty] | 28290597 6/4/2025 006354980 |  |  |  |  | 28271590 3/26/2025 006263830 | 28290597 6/4/2025 006354980 | [24 empty] | 28271473 3/25/2025 006359040
[31 empty] | <5.0 |  |  |  |  | <0.05 | <10 | ND | <0.1 | Pass | <10 | [20 empty] | 100%
[31 empty] | 2025-06-04 |  |  |  |  | 2025-03-26 | 2025-06-04 | 2025-06-04 | 2025-06-04 | 2025-06-04 | 2025-06-04 | [20 empty] | 2025-03-25 | [8 empty] | 2025-03-25 | 2026-03-25 | 92
|  |  | Grey |  |  |  |  | 2025-03-28 | [22 empty] | 28276512 4/16/2025 006372884 |  |  |  |  | 28271590 3/26/2025 006263830 | 28276512 4/16/2025 006372884 |  |  | 28285595 5/15/2025 006372893 | [21 empty] | 28271473 3/25/2025 006359040
[31 empty] | <5.0 |  |  |  |  | <0.05 | <10 | ND | <0.1 | Pass | <10 | [20 empty] | 100%
[31 empty] | 2025-04-16 |  |  |  |  | 2025-03-26 | 2025-04-16 | 2025-04-16 | 2025-04-16 | 2025-05-15 | 2025-05-15 | [20 empty] | 2025-03-25 | [8 empty] | 2025-03-25 | 2026-03-25 | 92
|  |  | BO/white |  |  |  |  | 2025-03-05 | [27 empty] | 28271590 3/26/2025 006263830 | 28271474 3/25/2025 006353155 | [24 empty] | 28271473 3/25/2025 006359040
[36 empty] | <0.05 | <10 | ND |  | Pass | [21 empty] | 100%
[36 empty] | 2025-03-26 | 2025-03-25 | 2025-03-25 |  | 2025-03-25 | [21 empty] | 2025-03-25 | [8 empty] | 2025-03-25 | 2026-03-25 | 92
Textile | Label on product | Sewing label (White film: 100% Polyester + Polyamide coated, Printing ink: Perfectos 66-10-M-Black-1) | White/ Black | Sedo Vina Co., Ltd | SE-010 | SD IOS-MAT-0254 Sedo Vina BOM.BOS |  | V25-050906SK | [25 empty] | 28313093 8/18/2025 006530932
<50
[34 empty] | 2025-08-18 | [36 empty] | 2025-08-18 | 2026-08-18 | 238
Textile | Label on product | Sewing label (White film: 100% Polyester + Polyamide coated & Printing ink: UV LED Magenta + UV LED yellow + UV LED Cyan + UV LED Black | Multicolor | Komax Vietnam Company Limited. | KM-001 | SD IOS-MAT-0254 Komax Vietnam BOM.BOS | All items | V25-030424SK | [25 empty] | 28303963 7/16/2025 006355527
<50
[34 empty] | 2025-07-16 | [36 empty] | 2025-07-16 | 2026-07-16 | 205
Textile | Label on product | Sewing label (White film:100% Tyvek TK1025D, Printing ink: ARONON-T PROCESS SERIES). | White/ Black | Komax Vietnam Company Limited. | KM-002 | SD IOS-MAT-0254 Komax Vietnam BOM.BOS | CIRKUSTÄLT NN chld tent red blue/white | V25-051006SK | [25 empty] | 28325637 9/29/2025 006701098
<50
[34 empty] | 2025-09-29 | [36 empty] | 2025-09-29 | 2026-09-29 | 280
|  |  | Not applicable |  |  |  |  | Updated by: | [11 empty] | Approved by:
[8 empty] | To Anh | [11 empty] | Lam Minh Dung
SELF DECLARATION:
|  | IOS-PRG-0010-17 | Hongan | Neochem | Lovetex | ERE | Lianke | Everpia | Shenxin TianDi | Tuan Gia | Nguyen Giang | APOLLO |  |  |  |  | SEDO |  | Apollo
|  | Textile | SD | SD | SD | SD |  | SD | SD | SD
|  | Polymerics |  |  |  | SD | SD |  |  |  | SD | [5 empty] | SD
|  | Glass |  |  |  |  | SD
|  | Metal | [9 empty] | SD | [6 empty] | SD
IOS-MAT-0010-16
|  | Textile | SD | SD | SD | SD |  | SD | SD
|  | Polymerics |  |  |  | SD | SD | [9 empty] | SD
|  | Glass |  |  |  |  | SD
|  | Metal (Including Radioactivity) | [9 empty] | SD | [6 empty] | SD
|  | IOS-MAT-0207-7 | [9 empty] | SD
|  | Surface coating on metal | [16 empty] | SD
Formulas:
Oldest TR date = MIN([IOS-PRG-0251-1]:[Colour fastness to washing])
Expiry date = [Oldest TR date]+365
Days left = [Expiry date]-TODAY()
Note on P17: Tham Sales1: Apply for toys with a CN LCI label
Note on AO17: Tham Sales1: for tents, tunnels, masks and other toys that a child can enter or are worn over the mouth or nose
Note on BS18: wash by hand
Note on BM20: Tham Sales1: TED exception ≥4-5 for mesh only and exception AA-2332860-1 for all fabric
Note on BR20: Tham Sales1: IKEA đã link exception cho top and wall fabric (trong TED AA-2421444-6 and 2421443-4): Fabric use for top and wall can be exempt for the requirement of migration of colors into PVC
Note on M21: Ms Hien: Not Applicable as mentioned in report HKGH03268750
Note on V21: Huong: CIRKUSTÄLT N chld tent red/blue white AP CIRKUSTÄLT chld tent red/blue white ME 205.813.66 805.813.68
Note on J24: To Anh Sales1: Product samples have been submitted to EMC-INDIA for testing as Mr. Luan's email 01. Nov.2023 (11:26 AM)
Note on V24: Huong: CIRKUSTÄLT N chld tent red/blue white AP CIRKUSTÄLT chld tent red/blue white ME 205.813.66 805.813.68
Note on V27: Huong: CIRKUSTÄLT N chld tent red/blue white AP CIRKUSTÄLT chld tent red/blue white ME 205.813.66 805.813.68
Note on AG33: Tham Sales1: No need renewal test. Will test on finished product
Note on AG36: Tham Sales1: No need renewal test. Will test on finished product
Note on AG39: Tham Sales1: No need renewal test. Will test on finished product
Note on AG42: Tham Sales1: No need renewal test. Will test on finished product 28095238 4/18/2023 pass
Note on AG45: Tham Sales1: No need renewal test. Will test on finished product 28095256 4/18/2023 Pass
Note on AG48: Tham Sales1: No need renewal test. Will test on finished product 28135307 9/13/2023 Pass
Note on AG51: Tham Sales1: No need renewal test. Will test on finished product 28095275 4/18/2023 Pass
Note on AG54: Tham Sales1: No need renewal test. Will test on finished product 28095264 4/18/2023 Pass
Note on AG57: Tham Sales1: No need renewal test. Will test on finished product 28095249 4/17/2023 Pass
Note on AN58: Ms Hien: N/A
Note on AK61: Ms Hien: N/A
Note on AG63: Ms Hien: 28218481 8/19/2024 Pass
Note on AK63: Ms Hien: SD
Note on AN63: Ms Hien: N/A
Note on AP63: Ms Hien: N/A
Note on AG69: Ms Hien: 28217194 8/12/2024 Pass
Note on AK69: Ms Hien: SD
Note on AK87: Ms Hien: SD
Note on AO90: Tham Sales1: Khi có test report về nhờ chị Hương update thêm các mã hàng có test Solvent mà sử dụng code ER-014
Note on AE93: Tham Sales1: Sẽ làm test đại diện giống như Lead, Phthalate, organotin
Note on AE96: Tham Sales1: Sẽ làm test đại diện giống như Lead, Phthalate, organotin
Note on AE99: Tham Sales1: Sẽ làm test đại diện giống như Lead, Phthalate, organotin
Note on Y111: Tham Sales1: no need to re-newal test because PE tube is trans color, no use any pigment/color master batch HKGH03037657 8/3/2023 005146944 <5
Note on Y114: Tham Sales1: no need to re-newal test because this plastic is trans color, no use any pigment/color master batch HKGH03050333 9/14/2023 005218163 <5
Note on AJ141: Tham Sales1: No need to renewal test acc. to IOS-PRG-0010-15
Note on AK141: Ms Hien: SD
Note on AM141: Ms Hien: SD
Note on AN141: Ms Hien: SD